## Munka1
Sample | Frequency[Hz] | Jmax[mT] | Hmax[A/m] | Ps[W/kg] | µr | FF
12 | 100000 | 1 | 1.21 | 0.0056 | 658.6 | 1.1035
12 | 100000 | 2 | 1.96 | 0.0547 | 811.8 | 1.0953
12 | 100000 | 5 | 3.84 | 0.3853 | 1035.4 | 1.1085
12 | 100000 | 10 | 6.44 | 1.5109 | 1235.7 | 1.1175
12 | 100000 | 20.01 | 12.79 | 5.8246 | 1244.7 | 1.118
12 | 100000 | 50 | 31.93 | 37.1532 | 1246 | 1.1141
12 | 100000 | 99.97 | 58.97 | 150.3004 | 1349.1 | 1.1114
12 | 50000 | 2 | 1.75 | 0.0224 | 909.8 | 1.0993
12 | 50000 | 5 | 3.23 | 0.1478 | 1231.8 | 1.116
12 | 50000 | 10 | 5.58 | 0.5437 | 1425.2 | 1.1188
12 | 50000 | 20.01 | 10.36 | 2.1279 | 1536.7 | 1.1156
12 | 50000 | 50 | 24.48 | 14.5076 | 1624.9 | 1.1108
12 | 50000 | 100 | 42.83 | 61.5227 | 1857.9 | 1.1074
12 | 20000 | 1.99 | 1.87 | 0.0054 | 848.6 | 1.1213
12 | 20000 | 5 | 3.55 | 0.0346 | 1121.2 | 1.1284
12 | 20000 | 10 | 6.02 | 0.1302 | 1320.5 | 1.1245
12 | 20000 | 20 | 10.05 | 0.5692 | 1584 | 1.1162
12 | 20000 | 49.99 | 18.96 | 4.2546 | 2098.1 | 1.1075
12 | 20000 | 99.99 | 29.17 | 17.4714 | 2727.5 | 1.1098
12 | 10000 | 5.01 | 3.24 | 0.0143 | 1229.6 | 1.1388
12 | 10000 | 10 | 5.32 | 0.056 | 1495.6 | 1.1302
12 | 10000 | 19.99 | 8.52 | 0.2392 | 1868 | 1.1184
12 | 10000 | 50.01 | 14.92 | 1.7197 | 2666.8 | 1.1076
12 | 10000 | 99.98 | 22.2 | 6.7847 | 3584.3 | 1.1142
12 | 10000 | 200.03 | 32.17 | 24.2818 | 4948.5 | 1.151
13 | 100000 | 1 | 1.19 | 0.0053 | 667.1 | 1.1044
13 | 100000 | 2 | 1.9 | 0.054 | 835.6 | 1.0934
13 | 100000 | 5 | 3.65 | 0.3888 | 1091.6 | 1.1089
13 | 100000 | 10 | 6.61 | 1.4776 | 1204.4 | 1.1163
13 | 100000 | 20 | 12.68 | 5.8061 | 1255.8 | 1.1172
13 | 100000 | 50.01 | 32.21 | 36.2846 | 1235.6 | 1.114
13 | 100000 | 100.02 | 59.21 | 151.4252 | 1344.3 | 1.1111
13 | 50000 | 2 | 1.91 | 0.0186 | 834 | 1.1014
13 | 50000 | 5 | 3.53 | 0.1319 | 1127.5 | 1.1171
13 | 50000 | 10 | 6.04 | 0.5179 | 1317.9 | 1.1195
13 | 50000 | 20 | 11.09 | 2.0475 | 1435.7 | 1.116
13 | 50000 | 50 | 24.43 | 14.4834 | 1628.3 | 1.111
13 | 50000 | 100.02 | 43.32 | 61.4955 | 1837.3 | 1.1079
13 | 20000 | 2 | 1.9 | 0.0057 | 838.5 | 1.118
13 | 20000 | 5 | 3.58 | 0.0357 | 1111.6 | 1.127
13 | 20000 | 10 | 6.05 | 0.1318 | 1315.8 | 1.1239
13 | 20000 | 20 | 10.01 | 0.5765 | 1590.4 | 1.116
13 | 20000 | 50.01 | 19.05 | 4.2743 | 2089.6 | 1.1076
13 | 20000 | 100 | 29.03 | 17.5203 | 2741.5 | 1.1094
13 | 10000 | 5 | 2.59 | 0.0178 | 1536.6 | 1.1544
13 | 10000 | 10 | 4.21 | 0.0617 | 1888.9 | 1.1383
13 | 10000 | 20.01 | 7.14 | 0.2478 | 2228.4 | 1.1174
13 | 10000 | 49.99 | 14.23 | 1.7013 | 2796.2 | 1.1071
13 | 10000 | 99.99 | 21.94 | 6.7573 | 3625.8 | 1.1141
13 | 10000 | 199.99 | 32.41 | 24.4515 | 4910.2 | 1.1532
14 | 100000 | 1 | 1.19 | 0.0053 | 671.2 | 1.1034
14 | 100000 | 2 | 1.9 | 0.0552 | 838.2 | 1.094
14 | 100000 | 5 | 3.57 | 0.3948 | 1114.2 | 1.1085
14 | 100000 | 10 | 6.89 | 1.3297 | 1155.1 | 1.1174
14 | 100000 | 20 | 12.5 | 5.7173 | 1273.4 | 1.1177
14 | 100000 | 50 | 30.73 | 37.7897 | 1294.7 | 1.1145
14 | 100000 | 100.02 | 58.03 | 148.3177 | 1371.7 | 1.1111
14 | 50000 | 2 | 1.89 | 0.0184 | 843.9 | 1.1015
14 | 50000 | 5 | 3.45 | 0.1333 | 1154.3 | 1.1178
14 | 50000 | 10 | 5.99 | 0.5085 | 1328 | 1.1189
14 | 50000 | 20 | 10.69 | 2.104 | 1489.6 | 1.1161
14 | 50000 | 50 | 23.74 | 14.533 | 1676.2 | 1.1107
14 | 50000 | 99.98 | 42.12 | 60.072 | 1888.8 | 1.1078
14 | 20000 | 2 | 1.87 | 0.0049 | 852.8 | 1.1162
14 | 20000 | 5 | 3.51 | 0.0343 | 1133.9 | 1.1278
14 | 20000 | 10 | 5.93 | 0.1313 | 1342.2 | 1.1251
14 | 20000 | 20 | 9.9 | 0.5653 | 1606.9 | 1.1162
14 | 20000 | 50 | 18.87 | 4.1537 | 2108 | 1.1075
14 | 20000 | 99.97 | 28.96 | 17.1597 | 2746.8 | 1.1098
14 | 10000 | 5.01 | 3.18 | 0.0157 | 1251.8 | 1.1418
14 | 10000 | 10 | 5.2 | 0.0558 | 1529.4 | 1.1311
14 | 10000 | 20 | 8.34 | 0.2406 | 1907.6 | 1.1177
14 | 10000 | 49.99 | 14.84 | 1.6968 | 2681.5 | 1.1077
14 | 10000 | 99.99 | 22.06 | 6.6845 | 3607.5 | 1.1144
14 | 10000 | 200 | 31.31 | 23.7804 | 5083.2 | 1.1489
15 | 100000 | 1 | 1.34 | 0.0051 | 596.3 | 1.1044
15 | 100000 | 2 | 2.24 | 0.0517 | 709.4 | 1.0981
15 | 100000 | 5 | 4.22 | 0.3929 | 941.7 | 1.1074
15 | 100000 | 10 | 6.9 | 1.4774 | 1153.1 | 1.1162
15 | 100000 | 20 | 13 | 5.7114 | 1223.8 | 1.1163
15 | 100000 | 49.99 | 31.84 | 36.8558 | 1249.3 | 1.1137
15 | 100000 | 99.99 | 59.32 | 150.644 | 1341.2 | 1.1114
15 | 50000 | 2 | 1.86 | 0.0194 | 852.8 | 1.1007
15 | 50000 | 5 | 3.3 | 0.1434 | 1205 | 1.118
15 | 50000 | 10 | 5.83 | 0.5356 | 1364.3 | 1.1211
15 | 50000 | 19.99 | 10.54 | 2.1503 | 1510.1 | 1.1159
15 | 50000 | 50 | 24.4 | 14.6557 | 1630.5 | 1.1107
15 | 50000 | 100.02 | 42.83 | 61.8106 | 1858.2 | 1.1067
15 | 20000 | 2 | 1.93 | 0.0055 | 825.2 | 1.1198
15 | 20000 | 5 | 3.62 | 0.0349 | 1099.4 | 1.1247
15 | 20000 | 10 | 6.13 | 0.1327 | 1299.1 | 1.1253
15 | 20000 | 20 | 10.1 | 0.5845 | 1575.2 | 1.1162
15 | 20000 | 49.99 | 19.09 | 4.3127 | 2083.9 | 1.1074
15 | 20000 | 100.01 | 28.74 | 17.5128 | 2769.4 | 1.1085
15 | 10000 | 4.99 | 2.87 | 0.0162 | 1385.2 | 1.1412
15 | 10000 | 10.01 | 4.64 | 0.0594 | 1715.8 | 1.1336
15 | 10000 | 20.01 | 7.47 | 0.2484 | 2131.4 | 1.1175
15 | 10000 | 50 | 13.73 | 1.7165 | 2897.9 | 1.1069
15 | 10000 | 100 | 21.48 | 6.8511 | 3705.1 | 1.1115
15 | 10000 | 199.99 | 32.29 | 24.3685 | 4929.2 | 1.1508
16 | 100000 | 1 | 1.19 | 0.0051 | 667.7 | 1.1057
16 | 100000 | 2 | 1.92 | 0.0543 | 827 | 1.094
16 | 100000 | 5 | 3.63 | 0.3894 | 1094.8 | 1.108
16 | 100000 | 10 | 6.94 | 1.3337 | 1147 | 1.1167
16 | 100000 | 20 | 13.05 | 5.3613 | 1219.4 | 1.1165
16 | 100000 | 49.99 | 31.74 | 35.908 | 1253.4 | 1.1137
16 | 100000 | 100.01 | 58.54 | 149.1873 | 1359.4 | 1.1108
16 | 50000 | 2 | 1.67 | 0.0238 | 952 | 1.0976
16 | 50000 | 5 | 2.96 | 0.1505 | 1342.3 | 1.1187
16 | 50000 | 10 | 5.27 | 0.5552 | 1509.5 | 1.1216
16 | 50000 | 20 | 9.8 | 2.1774 | 1624.3 | 1.1164
16 | 50000 | 50.01 | 25.49 | 13.8281 | 1561.1 | 1.1107
16 | 50000 | 99.98 | 42.84 | 60.5344 | 1857.3 | 1.108
16 | 20000 | 2 | 1.9 | 0.0056 | 836.5 | 1.1195
16 | 20000 | 5 | 3.6 | 0.0341 | 1104.9 | 1.1257
16 | 20000 | 10 | 6.07 | 0.1311 | 1310.3 | 1.1236
16 | 20000 | 20 | 10.04 | 0.5745 | 1584.6 | 1.1158
16 | 20000 | 50 | 19.16 | 4.1864 | 2076.8 | 1.1075
16 | 20000 | 99.99 | 29.37 | 17.316 | 2709.3 | 1.1101
16 | 10000 | 5 | 3.09 | 0.0158 | 1287.8 | 1.1413
16 | 10000 | 10 | 5.02 | 0.0574 | 1585.6 | 1.1325
16 | 10000 | 20 | 8.17 | 0.2444 | 1948.9 | 1.1176
16 | 10000 | 49.99 | 14.86 | 1.7186 | 2676.7 | 1.1077
16 | 10000 | 99.98 | 22.35 | 6.7404 | 3559.2 | 1.1145
16 | 10000 | 199.94 | 31.81 | 23.9442 | 5002.3 | 1.1508
17 | 100000 | 1 | 1.3 | 0.0054 | 613.2 | 1.1032
17 | 100000 | 2 | 2.15 | 0.0531 | 740.2 | 1.0968
17 | 100000 | 5 | 4.17 | 0.3813 | 953.2 | 1.107
17 | 100000 | 10 | 7.12 | 1.3561 | 1118.2 | 1.1169
17 | 100000 | 20 | 13.29 | 5.4477 | 1197.2 | 1.116
17 | 100000 | 50.01 | 32.1 | 35.8252 | 1239.8 | 1.1131
17 | 100000 | 100.03 | 58.82 | 150.3422 | 1353.4 | 1.111
17 | 50000 | 2 | 1.69 | 0.0236 | 941.6 | 1.0982
17 | 50000 | 5 | 3.04 | 0.1539 | 1309.7 | 1.1189
17 | 50000 | 10 | 5.3 | 0.5602 | 1501.8 | 1.1198
17 | 50000 | 20 | 9.7 | 2.2019 | 1640.2 | 1.1156
17 | 50000 | 50.01 | 24.21 | 14.7714 | 1644.1 | 1.1106
17 | 50000 | 99.98 | 42.58 | 61.8737 | 1868.4 | 1.1063
17 | 20000 | 2 | 1.92 | 0.0054 | 829.7 | 1.1211
17 | 20000 | 5 | 3.65 | 0.0339 | 1091.3 | 1.1253
17 | 20000 | 10 | 6.16 | 0.1304 | 1291 | 1.125
17 | 20000 | 19.99 | 10.29 | 0.5704 | 1545.5 | 1.1156
17 | 20000 | 49.99 | 19.48 | 4.2207 | 2042.5 | 1.1076
17 | 20000 | 99.98 | 29.54 | 17.4931 | 2693.6 | 1.1099
17 | 10000 | 5 | 2.96 | 0.0173 | 1344.3 | 1.1459
17 | 10000 | 9.99 | 4.78 | 0.0609 | 1663.9 | 1.1325
17 | 10000 | 20 | 7.87 | 0.2522 | 2023.1 | 1.1172
17 | 10000 | 50.01 | 14.71 | 1.72 | 2705.5 | 1.1075
17 | 10000 | 100.01 | 22.42 | 6.7673 | 3549.1 | 1.1149
17 | 10000 | 199.99 | 31.89 | 24.0997 | 4990 | 1.1506
22 | 100000 | 1 | 1.23 | 0.0041 | 645.8 | 1.1055
22 | 100000 | 2 | 2.14 | 0.0391 | 744.4 | 1.1006
22 | 100000 | 5 | 4.01 | 0.3076 | 991.2 | 1.1082
22 | 100000 | 10 | 6.3 | 1.1713 | 1262.6 | 1.1195
22 | 100000 | 20 | 11.89 | 4.434 | 1338.3 | 1.1187
22 | 100000 | 50 | 28.64 | 30.5914 | 1389.3 | 1.1133
22 | 100000 | 100 | 54.95 | 132.1746 | 1448.2 | 1.1098
22 | 50000 | 2 | 1.78 | 0.0176 | 894 | 1.1027
22 | 50000 | 5 | 3.15 | 0.1212 | 1263.7 | 1.1229
22 | 50000 | 10 | 5.45 | 0.4346 | 1459.8 | 1.1219
22 | 50000 | 20 | 9.77 | 1.6779 | 1629 | 1.1187
22 | 50000 | 50.01 | 23.42 | 11.4925 | 1699.2 | 1.1103
22 | 50000 | 100.02 | 41.08 | 53.2169 | 1937.3 | 1.1076
22 | 20000 | 2 | 1.86 | 0.0044 | 854.2 | 1.1194
22 | 20000 | 5 | 3.43 | 0.0297 | 1159.2 | 1.1314
22 | 20000 | 10 | 5.72 | 0.1068 | 1391.1 | 1.1299
22 | 20000 | 20 | 9.43 | 0.4497 | 1688.1 | 1.1202
22 | 20000 | 49.99 | 18.24 | 3.5245 | 2181.1 | 1.1072
22 | 20000 | 99.99 | 29.53 | 15.7827 | 2694.3 | 1.1091
22 | 10000 | 5 | 3.02 | 0.0141 | 1317 | 1.1501
22 | 10000 | 10 | 4.93 | 0.0482 | 1613.5 | 1.1381
22 | 10000 | 19.99 | 8.15 | 0.2013 | 1952.8 | 1.1229
22 | 10000 | 49.99 | 15.32 | 1.5564 | 2596 | 1.107
22 | 10000 | 100.01 | 24.05 | 6.5318 | 3309.8 | 1.1149
22 | 10000 | 200.01 | 41.07 | 23.8709 | 3875 | 1.1578
23 | 100000 | 1 | 1.08 | 0.0042 | 739.7 | 1.1069
23 | 100000 | 2 | 1.86 | 0.0356 | 856.4 | 1.0993
23 | 100000 | 5 | 3.63 | 0.3014 | 1096 | 1.1071
23 | 100000 | 10 | 6.29 | 1.1997 | 1264.8 | 1.1145
23 | 100000 | 20 | 11.87 | 4.8629 | 1340.4 | 1.1161
23 | 100000 | 49.99 | 29.27 | 32.2592 | 1359 | 1.1138
23 | 100000 | 100 | 55.93 | 137.5694 | 1422.7 | 1.1101
23 | 50000 | 2 | 1.71 | 0.0153 | 927.8 | 1.1006
23 | 50000 | 5 | 3.17 | 0.1197 | 1254.7 | 1.1154
23 | 50000 | 10 | 5.52 | 0.4481 | 1442.4 | 1.1197
23 | 50000 | 20.01 | 10.07 | 1.7629 | 1581.1 | 1.1165
23 | 50000 | 50 | 23.36 | 12.589 | 1702.9 | 1.1108
23 | 50000 | 100.02 | 41.53 | 55.6214 | 1916.4 | 1.1083
23 | 20000 | 2 | 1.77 | 0.0044 | 901.2 | 1.1155
23 | 20000 | 5 | 3.35 | 0.0307 | 1189.2 | 1.1286
23 | 20000 | 10 | 5.69 | 0.1121 | 1399.4 | 1.125
23 | 20000 | 20.01 | 9.64 | 0.4867 | 1651.4 | 1.1173
23 | 20000 | 50.01 | 18.74 | 3.7088 | 2123.8 | 1.1077
23 | 20000 | 100 | 29.64 | 16.0542 | 2685 | 1.1099
23 | 10000 | 5.01 | 2.72 | 0.0144 | 1467.1 | 1.1419
23 | 10000 | 10.01 | 4.47 | 0.0512 | 1781.3 | 1.1337
23 | 10000 | 20 | 7.51 | 0.2176 | 2120.3 | 1.1205
23 | 10000 | 50.01 | 14.65 | 1.5776 | 2717.3 | 1.1074
23 | 10000 | 100.01 | 23.46 | 6.487 | 3392.7 | 1.1146
23 | 10000 | 200.06 | 38.82 | 23.2346 | 4100.5 | 1.1539
24 | 100000 | 1 | 1.28 | 0.005 | 620.5 | 1.1047
24 | 100000 | 2 | 2.17 | 0.0441 | 732.3 | 1.0984
24 | 100000 | 5 | 4.06 | 0.3298 | 979.6 | 1.1071
24 | 100000 | 10 | 6.73 | 1.1675 | 1181.4 | 1.1186
24 | 100000 | 20 | 12.4 | 4.7891 | 1283.4 | 1.1177
24 | 100000 | 50.01 | 29.9 | 32.5701 | 1330.8 | 1.1129
24 | 100000 | 99.99 | 56.8 | 141.2767 | 1400.8 | 1.11
24 | 50000 | 2 | 1.84 | 0.017 | 863.6 | 1.1055
24 | 50000 | 5 | 3.25 | 0.1239 | 1225.6 | 1.1225
24 | 50000 | 10 | 5.65 | 0.4503 | 1407.9 | 1.124
24 | 50000 | 20 | 10.2 | 1.76 | 1560.9 | 1.1181
24 | 50000 | 50 | 24.02 | 12.5671 | 1656.1 | 1.11
24 | 50000 | 100.02 | 42.68 | 55.992 | 1864.9 | 1.108
24 | 20000 | 2 | 1.86 | 0.005 | 856.3 | 1.1227
24 | 20000 | 5 | 3.42 | 0.0322 | 1165.8 | 1.1334
24 | 20000 | 10 | 5.69 | 0.1117 | 1398 | 1.129
24 | 20000 | 20 | 9.36 | 0.4832 | 1700.9 | 1.1204
24 | 20000 | 50.01 | 18.47 | 3.7273 | 2155 | 1.107
24 | 20000 | 100 | 30.18 | 16.4988 | 2636.9 | 1.1095
24 | 10000 | 5 | 3.41 | 0.0123 | 1164.5 | 1.1433
24 | 10000 | 10 | 5.73 | 0.0463 | 1387.5 | 1.1349
24 | 10000 | 19.99 | 9.32 | 0.1961 | 1706.8 | 1.1209
24 | 10000 | 50 | 16.3 | 1.6215 | 2441.8 | 1.1068
24 | 10000 | 100.03 | 24.49 | 6.7711 | 3250.7 | 1.1159
24 | 10000 | 200.05 | 42.13 | 24.5919 | 3778.9 | 1.1628
25 | 100000 | 1 | 1.29 | 0.0043 | 617.2 | 1.1068
25 | 100000 | 2 | 2.18 | 0.0418 | 730 | 1.0996
25 | 100000 | 5 | 4.02 | 0.3217 | 990.2 | 1.1076
25 | 100000 | 10 | 6.65 | 1.1334 | 1195.5 | 1.1191
25 | 100000 | 20 | 12.37 | 4.4966 | 1286.3 | 1.1182
25 | 100000 | 50.01 | 28.93 | 32.3262 | 1375.8 | 1.1133
25 | 100000 | 100 | 56.29 | 137.3103 | 1413.7 | 1.1098
25 | 50000 | 2 | 1.82 | 0.0178 | 876.1 | 1.1044
25 | 50000 | 5 | 3.2 | 0.1234 | 1245.6 | 1.1224
25 | 50000 | 10 | 5.54 | 0.4424 | 1436.2 | 1.1241
25 | 50000 | 19.99 | 9.91 | 1.7267 | 1605.8 | 1.1181
25 | 50000 | 50.01 | 24.3 | 11.8095 | 1637.6 | 1.1102
25 | 50000 | 100.02 | 41.94 | 54.3452 | 1898 | 1.1078
25 | 20000 | 2 | 1.97 | 0.0046 | 806.9 | 1.1239
25 | 20000 | 5 | 3.71 | 0.0292 | 1072.2 | 1.1309
25 | 20000 | 10 | 6.26 | 0.1036 | 1270.5 | 1.1306
25 | 20000 | 20 | 10.55 | 0.4335 | 1509 | 1.1204
25 | 20000 | 49.99 | 19.46 | 3.6202 | 2043.9 | 1.1074
25 | 20000 | 99.98 | 29.74 | 16.1927 | 2675.5 | 1.109
25 | 10000 | 5.01 | 3.29 | 0.0137 | 1211.6 | 1.1435
25 | 10000 | 10 | 5.5 | 0.0462 | 1448.6 | 1.1367
25 | 10000 | 20 | 8.95 | 0.1963 | 1777.5 | 1.1223
25 | 10000 | 50.01 | 15.83 | 1.5812 | 2514.1 | 1.1067
25 | 10000 | 100.02 | 24.15 | 6.6555 | 3296.3 | 1.1152
25 | 10000 | 200.03 | 41.62 | 24.3177 | 3824.1 | 1.1616
26 | 100000 | 1 | 1.21 | 0.0041 | 657.3 | 1.1061
26 | 100000 | 2 | 2.03 | 0.0377 | 785.5 | 1.0991
26 | 100000 | 5 | 3.9 | 0.2938 | 1019.7 | 1.1108
26 | 100000 | 10 | 6.59 | 1.1713 | 1208.3 | 1.1185
26 | 100000 | 20 | 12.01 | 4.848 | 1325.7 | 1.1182
26 | 100000 | 49.99 | 29.02 | 32.7406 | 1370.7 | 1.1132
26 | 100000 | 100.01 | 56.74 | 138.9611 | 1402.7 | 1.1096
26 | 50000 | 2 | 1.82 | 0.0181 | 873.6 | 1.1066
26 | 50000 | 5 | 3.29 | 0.124 | 1210.2 | 1.1238
26 | 50000 | 10 | 5.68 | 0.4485 | 1401.2 | 1.1235
26 | 50000 | 20 | 10.25 | 1.7681 | 1553 | 1.118
26 | 50000 | 50 | 24.78 | 12.0805 | 1605.6 | 1.1097
26 | 50000 | 99.99 | 42.09 | 55.8107 | 1890.7 | 1.1073
26 | 20000 | 2 | 1.94 | 0.0046 | 817.9 | 1.1204
26 | 20000 | 5 | 3.64 | 0.0297 | 1091.5 | 1.1312
26 | 20000 | 10 | 6.12 | 0.1075 | 1299.1 | 1.1308
26 | 20000 | 20 | 10.3 | 0.4546 | 1544.5 | 1.1198
26 | 20000 | 50.01 | 19.35 | 3.7087 | 2057 | 1.1069
26 | 20000 | 99.99 | 30.33 | 16.3986 | 2623.6 | 1.1098
26 | 10000 | 5.01 | 3.18 | 0.0138 | 1252.5 | 1.1465
26 | 10000 | 10 | 5.3 | 0.0475 | 1500.1 | 1.1392
26 | 10000 | 20.01 | 8.64 | 0.1989 | 1843.4 | 1.1218
26 | 10000 | 49.99 | 15.8 | 1.6107 | 2517.5 | 1.1063
26 | 10000 | 99.99 | 24.39 | 6.7997 | 3261.8 | 1.1159
26 | 10000 | 199.95 | 42.33 | 24.5211 | 3759 | 1.1641
27 | 100000 | 1 | 1.17 | 0.0052 | 679.3 | 1.1054
27 | 100000 | 2 | 2.02 | 0.0451 | 789.9 | 1.0984
27 | 100000 | 5 | 3.89 | 0.3451 | 1021.5 | 1.1057
27 | 100000 | 10 | 6.46 | 1.3126 | 1230.8 | 1.1148
27 | 100000 | 20 | 12.17 | 5.2327 | 1307.4 | 1.1156
27 | 100000 | 50 | 29.88 | 35.3917 | 1331.9 | 1.1133
27 | 100000 | 100.02 | 57.24 | 146.042 | 1390.6 | 1.1101
27 | 50000 | 2 | 1.82 | 0.0157 | 874 | 1.1025
27 | 50000 | 5 | 3.42 | 0.1188 | 1164.8 | 1.1153
27 | 50000 | 10 | 6.01 | 0.4462 | 1322.9 | 1.1174
27 | 50000 | 20.01 | 10.92 | 1.7812 | 1458.2 | 1.1162
27 | 50000 | 50.01 | 23.8 | 13.1033 | 1672.1 | 1.1105
27 | 50000 | 100 | 42.36 | 57.5532 | 1878.3 | 1.1081
27 | 20000 | 2 | 1.63 | 0.0053 | 975.1 | 1.1178
27 | 20000 | 5 | 2.9 | 0.0366 | 1371.8 | 1.1298
27 | 20000 | 10 | 4.8 | 0.1301 | 1658.6 | 1.1302
27 | 20000 | 20 | 8.33 | 0.5231 | 1910.1 | 1.1192
27 | 20000 | 50.01 | 17.38 | 3.8267 | 2290 | 1.1069
27 | 20000 | 99.99 | 29.74 | 16.3599 | 2675.9 | 1.1093
27 | 10000 | 5.01 | 3.08 | 0.0137 | 1293.4 | 1.1364
27 | 10000 | 10.01 | 5.13 | 0.048 | 1553.3 | 1.1329
27 | 10000 | 20 | 8.48 | 0.2039 | 1876.8 | 1.1195
27 | 10000 | 50.01 | 15.45 | 1.5751 | 2576.2 | 1.1075
27 | 10000 | 100 | 23.84 | 6.5428 | 3338.3 | 1.1139
27 | 10000 | 199.97 | 39.91 | 23.8079 | 3986.8 | 1.1532
18 | 100000 | 1 | 0.09 | 0.0007 | 8823.7 | 1.1119
18 | 100000 | 2 | 0.17 | 0.0027 | 9581.2 | 1.1112
18 | 100000 | 5 | 0.41 | 0.0163 | 9775.2 | 1.1052
18 | 100000 | 10 | 0.8 | 0.0646 | 9967 | 1.1076
18 | 100000 | 20 | 1.6 | 0.2623 | 9926.6 | 1.1093
18 | 100000 | 49.99 | 3.99 | 1.6415 | 9960.8 | 1.1104
18 | 100000 | 99.98 | 8.02 | 6.642 | 9921.4 | 1.1107
18 | 50000 | 2 | 0.17 | 0.0006 | 9558.9 | 1.1069
18 | 50000 | 5 | 0.4 | 0.0043 | 9849.2 | 1.1066
18 | 50000 | 10 | 0.79 | 0.017 | 10047.3 | 1.1087
18 | 50000 | 20 | 1.59 | 0.0683 | 10015.6 | 1.1095
18 | 50000 | 50 | 3.95 | 0.4281 | 10064.2 | 1.1102
18 | 50000 | 99.97 | 7.93 | 1.7211 | 10031.6 | 1.1106
18 | 20000 | 2.26 | 0.19 | 0.0002 | 9454.2 | 1.1072
18 | 20000 | 5 | 0.4 | 0.0007 | 9899.5 | 1.1079
18 | 20000 | 10 | 0.8 | 0.0029 | 9925 | 1.1089
18 | 20000 | 20 | 1.61 | 0.0124 | 9862.7 | 1.1092
18 | 20000 | 50.01 | 3.98 | 0.0768 | 10005.5 | 1.1099
18 | 20000 | 100 | 7.94 | 0.3109 | 10020.5 | 1.1101
18 | 10000 | 4.99 | 0.41 | 0.0003 | 9743.4 | 1.1075
18 | 10000 | 10 | 0.81 | 0.0008 | 9877 | 1.1101
18 | 10000 | 20 | 1.62 | 0.0031 | 9840.4 | 1.1095
18 | 10000 | 49.99 | 4 | 0.0205 | 9941.5 | 1.11
18 | 10000 | 100.01 | 8.03 | 0.0851 | 9907.3 | 1.1101
18 | 10000 | 199.95 | 16.03 | 0.3423 | 9928.7 | 1.1101
19 | 100000 | 1 | 0.09 | 0.0007 | 8926.2 | 1.1157
19 | 100000 | 2 | 0.17 | 0.0025 | 9499.5 | 1.1117
19 | 100000 | 5 | 0.4 | 0.0159 | 9896.1 | 1.1051
19 | 100000 | 10 | 0.79 | 0.0648 | 10032.3 | 1.1078
19 | 100000 | 20 | 1.59 | 0.2621 | 10014.6 | 1.1091
19 | 100000 | 49.99 | 3.96 | 1.6439 | 10057 | 1.1105
19 | 100000 | 99.99 | 7.94 | 6.6242 | 10017.1 | 1.1111
19 | 50000 | 2 | 0.17 | 0.0007 | 9543.3 | 1.1058
19 | 50000 | 5 | 0.4 | 0.0042 | 9949.1 | 1.1072
19 | 50000 | 10 | 0.79 | 0.0167 | 10122.3 | 1.1083
19 | 50000 | 20 | 1.57 | 0.0677 | 10114 | 1.1095
19 | 50000 | 49.99 | 3.92 | 0.4261 | 10161.9 | 1.11
19 | 50000 | 100.02 | 7.87 | 1.7261 | 10119.8 | 1.1104
19 | 20000 | 2.27 | 0.19 | 0.0001 | 9654 | 1.1063
19 | 20000 | 5 | 0.4 | 0.0007 | 9937.8 | 1.1064
19 | 20000 | 10 | 0.79 | 0.0029 | 10041 | 1.1083
19 | 20000 | 20 | 1.6 | 0.0119 | 9956.9 | 1.1093
19 | 20000 | 50 | 3.94 | 0.0764 | 10111.2 | 1.1099
19 | 20000 | 99.99 | 7.88 | 0.3093 | 10096 | 1.1101
19 | 10000 | 5 | 0.4 | 0.0002 | 9884.1 | 1.107
19 | 10000 | 10 | 0.8 | 0.0007 | 9987.5 | 1.1089
19 | 10000 | 19.99 | 1.61 | 0.003 | 9873.2 | 1.1097
19 | 10000 | 50.01 | 3.96 | 0.0196 | 10039.1 | 1.1099
19 | 10000 | 100 | 7.95 | 0.083 | 10013.4 | 1.1101
19 | 10000 | 200.01 | 15.87 | 0.3356 | 10029.4 | 1.1105
20 | 100000 | 1 | 0.09 | 0.0007 | 9025 | 1.1099
20 | 100000 | 2 | 0.17 | 0.0025 | 9562.1 | 1.1114
20 | 100000 | 5 | 0.41 | 0.0165 | 9757.9 | 1.1053
20 | 100000 | 10 | 0.8 | 0.0664 | 9935.6 | 1.1075
20 | 100000 | 20 | 1.6 | 0.268 | 9925.2 | 1.1092
20 | 100000 | 50 | 4.01 | 1.6791 | 9926.8 | 1.1107
20 | 100000 | 100.01 | 8.02 | 6.76 | 9923.6 | 1.111
20 | 50000 | 2 | 0.17 | 0.0006 | 9569.3 | 1.1066
20 | 50000 | 5 | 0.4 | 0.0042 | 9908.7 | 1.1066
20 | 50000 | 10 | 0.79 | 0.0172 | 10061.7 | 1.1083
20 | 50000 | 20 | 1.59 | 0.0696 | 10012.8 | 1.1094
20 | 50000 | 50 | 3.94 | 0.4349 | 10091.8 | 1.1101
20 | 50000 | 100.02 | 7.93 | 1.7542 | 10042.3 | 1.1105
20 | 20000 | 2.23 | 0.19 | 0.0002 | 9336.7 | 1.1066
20 | 20000 | 5 | 0.4 | 0.0008 | 9846 | 1.1068
20 | 20000 | 10 | 0.8 | 0.0031 | 9937 | 1.1087
20 | 20000 | 19.99 | 1.61 | 0.0127 | 9870.3 | 1.1093
20 | 20000 | 50.01 | 3.97 | 0.0782 | 10025.6 | 1.11
20 | 20000 | 99.98 | 7.91 | 0.3192 | 10054.2 | 1.11
20 | 10000 | 5 | 0.41 | 0.0002 | 9774.7 | 1.1082
20 | 10000 | 10.01 | 0.8 | 0.0009 | 9900.9 | 1.1083
20 | 10000 | 20.01 | 1.62 | 0.003 | 9833.7 | 1.1096
20 | 10000 | 50 | 4 | 0.0207 | 9949.8 | 1.1101
20 | 10000 | 100.03 | 8.02 | 0.0853 | 9930.8 | 1.1101
20 | 10000 | 200 | 16 | 0.3501 | 9945.1 | 1.1103
21 | 100000 | 1 | 0.08 | 0.0007 | 9577.7 | 1.1121
21 | 100000 | 2 | 0.16 | 0.0028 | 10256.8 | 1.1112
21 | 100000 | 5 | 0.37 | 0.0171 | 10788 | 1.1052
21 | 100000 | 10 | 0.73 | 0.0685 | 10854 | 1.1075
21 | 100000 | 20 | 1.47 | 0.2774 | 10852.9 | 1.1088
21 | 100000 | 50.01 | 3.65 | 1.7309 | 10898.9 | 1.1103
21 | 100000 | 99.98 | 7.33 | 7.0231 | 10850.1 | 1.1109
21 | 50000 | 2 | 0.15 | 0.0007 | 10606 | 1.105
21 | 50000 | 5 | 0.37 | 0.0045 | 10847 | 1.1061
21 | 50000 | 10 | 0.72 | 0.0178 | 11083.5 | 1.1079
21 | 50000 | 20 | 1.45 | 0.0722 | 10993.5 | 1.1093
21 | 50000 | 50 | 3.59 | 0.4522 | 11097.9 | 1.1098
21 | 50000 | 99.99 | 7.19 | 1.8309 | 11070 | 1.1103
21 | 20000 | 2.32 | 0.17 | 0.0002 | 10572.2 | 1.1058
21 | 20000 | 5 | 0.37 | 0.0008 | 10862.4 | 1.1067
21 | 20000 | 10 | 0.72 | 0.0031 | 10980.8 | 1.1083
21 | 20000 | 20 | 1.46 | 0.0128 | 10890.1 | 1.1091
21 | 20000 | 50.01 | 3.6 | 0.08 | 11064.8 | 1.1099
21 | 20000 | 99.97 | 7.18 | 0.3259 | 11082.1 | 1.1101
21 | 10000 | 4.99 | 0.37 | 0.0002 | 10780.2 | 1.1103
21 | 10000 | 9.99 | 0.73 | 0.0009 | 10964.5 | 1.1079
21 | 10000 | 20 | 1.47 | 0.0032 | 10818.8 | 1.109
21 | 10000 | 50 | 3.63 | 0.0213 | 10968.7 | 1.11
21 | 10000 | 100.03 | 7.25 | 0.0883 | 10978.1 | 1.1098
21 | 10000 | 199.94 | 14.51 | 0.3628 | 10964.6 | 1.1102
01 | 100000 | 100 | 3.46 | 9.4535 | 22966 | 1.1107
01 | 100000 | 199.98 | 6.88 | 37.4226 | 23129.1 | 1.1109
01 | 100000 | 300.07 | 10.3 | 83.9168 | 23192.5 | 1.111
01 | 100000 | 499.96 | 17.56 | 239.5773 | 22658.3 | 1.1116
01 | 50000 | 99.99 | 2.71 | 2.5922 | 29312.3 | 1.1103
01 | 50000 | 199.98 | 5.47 | 10.3941 | 29111 | 1.1109
01 | 50000 | 499.91 | 13.92 | 66.5712 | 28569.7 | 1.112
01 | 20000 | 99.97 | 2.4 | 0.478 | 33194.1 | 1.11
01 | 20000 | 200.01 | 4.81 | 1.9425 | 33096.3 | 1.1106
01 | 20000 | 499.97 | 12.2 | 12.8343 | 32622.7 | 1.1113
01 | 10000 | 100.02 | 2.35 | 0.1368 | 33929.1 | 1.1098
01 | 10000 | 199.94 | 4.66 | 0.5601 | 34164 | 1.1103
01 | 10000 | 500.06 | 11.76 | 3.821 | 33838.6 | 1.1108
01 | 10000 | 999.92 | 26.42 | 21.0444 | 30117.4 | 1.1197
02 | 100000 | 99.98 | 3.4 | 8.6387 | 23410.6 | 1.1107
02 | 100000 | 199.99 | 6.7 | 34.0751 | 23752.8 | 1.1107
02 | 100000 | 300.08 | 10.05 | 76.4693 | 23769.9 | 1.1112
02 | 100000 | 500.08 | 17.03 | 216.7693 | 23372.6 | 1.1119
02 | 50000 | 99.99 | 2.77 | 2.3786 | 28714.9 | 1.1102
02 | 50000 | 200.01 | 5.55 | 9.5256 | 28681.9 | 1.1107
02 | 50000 | 500.02 | 13.98 | 60.7734 | 28471.9 | 1.1123
02 | 20000 | 100.01 | 2.5 | 0.4441 | 31843.1 | 1.11
02 | 20000 | 199.98 | 4.98 | 1.8158 | 31965.5 | 1.1107
02 | 20000 | 500.1 | 12.55 | 12.0197 | 31718.9 | 1.1115
02 | 10000 | 100 | 2.45 | 0.1343 | 32533.4 | 1.1101
02 | 10000 | 200.05 | 4.83 | 0.5506 | 32926.4 | 1.1104
02 | 10000 | 500.06 | 12.16 | 3.6377 | 32735.3 | 1.1109
02 | 10000 | 999.84 | 27.5 | 19.3443 | 28931.7 | 1.1201
03 | 100000 | 100 | 3.5 | 9.5473 | 22726 | 1.1109
03 | 100000 | 199.99 | 6.84 | 37.0217 | 23282.4 | 1.1108
03 | 100000 | 299.92 | 10.23 | 82.934 | 23321.1 | 1.1112
03 | 100000 | 499.93 | 17.37 | 235.0762 | 22904.2 | 1.1112
03 | 50000 | 99.98 | 2.7 | 2.5689 | 29426.8 | 1.1106
03 | 50000 | 199.98 | 5.44 | 10.3008 | 29235.9 | 1.1109
03 | 50000 | 499.94 | 13.81 | 65.0555 | 28817.4 | 1.1122
03 | 20000 | 99.98 | 2.39 | 0.4575 | 33355.2 | 1.11
03 | 20000 | 199.95 | 4.79 | 1.859 | 33217.7 | 1.1105
03 | 20000 | 499.9 | 12.17 | 12.1721 | 32686.5 | 1.1112
03 | 10000 | 99.98 | 2.34 | 0.1315 | 34008.6 | 1.1101
03 | 10000 | 199.97 | 4.66 | 0.5359 | 34152.1 | 1.1105
03 | 10000 | 499.91 | 11.83 | 3.579 | 33635.2 | 1.1107
03 | 10000 | 1000.2 | 25.64 | 19.0283 | 31038 | 1.1168
04 | 100000 | 100 | 3.19 | 7.6028 | 24933.4 | 1.1104
04 | 100000 | 199.95 | 6.29 | 29.5948 | 25283.4 | 1.1109
04 | 100000 | 299.95 | 9.43 | 66.569 | 25305.5 | 1.1112
04 | 100000 | 499.97 | 16.11 | 189.5665 | 24691.2 | 1.1115
04 | 50000 | 100.02 | 2.67 | 2.0056 | 29800.3 | 1.1102
04 | 50000 | 199.99 | 5.38 | 8.0912 | 29595.7 | 1.1106
04 | 50000 | 500.03 | 13.69 | 52.3223 | 29075.1 | 1.1117
04 | 20000 | 100.02 | 2.48 | 0.3712 | 32038.8 | 1.1099
04 | 20000 | 200.01 | 4.97 | 1.5249 | 32026.8 | 1.1104
04 | 20000 | 499.93 | 12.6 | 10.141 | 31568.3 | 1.1112
04 | 10000 | 100.03 | 2.46 | 0.1092 | 32417.4 | 1.11
04 | 10000 | 199.95 | 4.88 | 0.4536 | 32595.9 | 1.1103
04 | 10000 | 500.11 | 12.34 | 3.019 | 32241.2 | 1.1109
04 | 10000 | 999.9 | 26.96 | 16.4719 | 29516.2 | 1.1168
05 | 100000 | 100.02 | 3.32 | 8.607 | 23971.4 | 1.1109
05 | 100000 | 199.99 | 6.43 | 33.0962 | 24757.7 | 1.1109
05 | 100000 | 299.96 | 9.59 | 73.9286 | 24896.4 | 1.1112
05 | 100000 | 499.99 | 16.27 | 208.5758 | 24449.5 | 1.1116
05 | 50000 | 100.02 | 2.63 | 2.3438 | 30262.6 | 1.1104
05 | 50000 | 200.05 | 5.31 | 9.3239 | 30004.6 | 1.1109
05 | 50000 | 500.15 | 13.36 | 58.0992 | 29792 | 1.112
05 | 20000 | 99.98 | 2.35 | 0.4151 | 33843.4 | 1.1099
05 | 20000 | 199.97 | 4.71 | 1.698 | 33790.4 | 1.1105
05 | 20000 | 499.97 | 11.98 | 11.0898 | 33199.4 | 1.1112
05 | 10000 | 99.99 | 2.31 | 0.1223 | 34434.9 | 1.11
05 | 10000 | 200.03 | 4.6 | 0.4978 | 34597.5 | 1.1104
05 | 10000 | 500.09 | 11.7 | 3.2754 | 34017 | 1.1111
05 | 10000 | 999.93 | 24.84 | 15.8076 | 32027.5 | 1.1148
06 | 100000 | 100 | 3.05 | 7.1044 | 26086 | 1.1107
06 | 100000 | 200.05 | 5.95 | 27.558 | 26758.2 | 1.111
06 | 100000 | 300.07 | 8.92 | 61.9205 | 26755.3 | 1.1112
06 | 100000 | 499.95 | 15.28 | 176.3852 | 26039.9 | 1.1114
06 | 50000 | 100.02 | 2.54 | 1.8681 | 31291.5 | 1.1104
06 | 50000 | 199.98 | 5.07 | 7.5084 | 31404.9 | 1.1106
06 | 50000 | 499.93 | 12.98 | 48.6841 | 30643.3 | 1.1113
06 | 20000 | 100.01 | 2.38 | 0.3447 | 33487.1 | 1.1099
06 | 20000 | 200.02 | 4.74 | 1.425 | 33571.8 | 1.1103
06 | 20000 | 500.03 | 11.98 | 9.4466 | 33204.6 | 1.111
06 | 10000 | 100.01 | 2.36 | 0.0997 | 33760.8 | 1.1098
06 | 10000 | 200 | 4.67 | 0.4163 | 34111.5 | 1.11
06 | 10000 | 499.99 | 11.81 | 2.8245 | 33680.4 | 1.1108
06 | 10000 | 999.9 | 25.49 | 14.5286 | 31215.6 | 1.1152
07 | 100000 | 100.02 | 3 | 7.3586 | 26543.4 | 1.1106
07 | 100000 | 200.06 | 5.92 | 28.794 | 26900.3 | 1.1108
07 | 100000 | 299.92 | 8.79 | 64.3817 | 27139.9 | 1.1112
07 | 100000 | 500.06 | 14.92 | 181.8727 | 26678.5 | 1.1113
07 | 50000 | 100 | 2.48 | 2.0043 | 32145.3 | 1.1105
07 | 50000 | 200 | 4.92 | 8.0578 | 32323.4 | 1.1107
07 | 50000 | 500.14 | 12.44 | 51.6374 | 31996.5 | 1.1115
07 | 20000 | 100.01 | 2.26 | 0.3824 | 35249.6 | 1.1098
07 | 20000 | 200.02 | 4.5 | 1.5786 | 35411.2 | 1.1104
07 | 20000 | 500.14 | 11.25 | 10.5328 | 35362.2 | 1.1113
07 | 10000 | 100.03 | 2.22 | 0.1174 | 35785.8 | 1.1099
07 | 10000 | 200.06 | 4.39 | 0.4901 | 36268.6 | 1.1102
07 | 10000 | 500.02 | 10.98 | 3.305 | 36226.5 | 1.1111
07 | 10000 | 999.77 | 23.93 | 15.939 | 33242.3 | 1.1152
08 | 100000 | 100 | 3.32 | 7.8106 | 23990.4 | 1.1109
08 | 100000 | 200.01 | 6.49 | 30.4115 | 24513.2 | 1.1112
08 | 100000 | 299.91 | 9.75 | 68.2782 | 24484.2 | 1.1115
08 | 100000 | 499.92 | 16.7 | 195.9499 | 23827.4 | 1.1119
08 | 50000 | 99.98 | 2.76 | 2.0969 | 28822.8 | 1.1106
08 | 50000 | 200.06 | 5.54 | 8.4449 | 28712.3 | 1.1107
08 | 50000 | 499.97 | 14.14 | 54.7766 | 28138.9 | 1.1121
08 | 20000 | 100.01 | 2.56 | 0.3929 | 31096.8 | 1.1101
08 | 20000 | 199.99 | 5.11 | 1.6167 | 31164.3 | 1.1106
08 | 20000 | 500.02 | 12.98 | 10.8134 | 30661.3 | 1.1116
08 | 10000 | 100 | 2.53 | 0.1164 | 31483.8 | 1.11
08 | 10000 | 199.94 | 5.01 | 0.4828 | 31747.2 | 1.1105
08 | 10000 | 499.9 | 12.69 | 3.29 | 31346.1 | 1.1115
08 | 10000 | 1000.23 | 29.48 | 19.1241 | 26996.6 | 1.1225
09 | 100000 | 99.99 | 3.11 | 7.5833 | 25586.6 | 1.1107
09 | 100000 | 200.01 | 6.13 | 29.6979 | 25948.4 | 1.1107
09 | 100000 | 300.01 | 9.22 | 66.8578 | 25887.7 | 1.1111
09 | 100000 | 499.88 | 15.82 | 191.9111 | 25139.5 | 1.1115
09 | 50000 | 100.01 | 2.56 | 2.0034 | 31072.1 | 1.1103
09 | 50000 | 199.96 | 5.12 | 8.0634 | 31067.1 | 1.1105
09 | 50000 | 499.89 | 13.18 | 52.9027 | 30179.2 | 1.1118
09 | 20000 | 99.99 | 2.36 | 0.3591 | 33666.7 | 1.1101
09 | 20000 | 199.97 | 4.74 | 1.478 | 33576.7 | 1.1103
09 | 20000 | 499.88 | 12.02 | 9.9214 | 33098.8 | 1.1113
09 | 10000 | 100.01 | 2.34 | 0.1032 | 34020.9 | 1.11
09 | 10000 | 200.04 | 4.66 | 0.4258 | 34197.3 | 1.1104
09 | 10000 | 499.99 | 11.79 | 2.9292 | 33738.9 | 1.111
09 | 10000 | 999.91 | 27.4 | 18.5471 | 29041 | 1.1229
10 | 100000 | 99.98 | 3.32 | 8.6712 | 23933.5 | 1.111
10 | 100000 | 199.94 | 6.47 | 33.5671 | 24582.3 | 1.1112
10 | 100000 | 299.96 | 9.67 | 75.16 | 24681.1 | 1.1113
10 | 100000 | 500 | 16.51 | 214.7471 | 24101.7 | 1.1117
10 | 50000 | 100.01 | 2.63 | 2.3239 | 30262.6 | 1.1106
10 | 50000 | 199.98 | 5.28 | 9.2802 | 30158.1 | 1.111
10 | 50000 | 500.11 | 13.4 | 59.7613 | 29701.7 | 1.1121
10 | 20000 | 99.99 | 2.36 | 0.4316 | 33692.6 | 1.11
10 | 20000 | 200 | 4.71 | 1.7596 | 33777.1 | 1.1106
10 | 20000 | 500.01 | 11.92 | 11.632 | 33377.2 | 1.1115
10 | 10000 | 100.02 | 2.32 | 0.1247 | 34349.6 | 1.11
10 | 10000 | 200.02 | 4.6 | 0.5106 | 34633.3 | 1.1104
10 | 10000 | 499.88 | 11.57 | 3.4493 | 34394 | 1.111
10 | 10000 | 999.71 | 27.04 | 19.8789 | 29422 | 1.1232
11 | 100000 | 99.98 | 3.61 | 8.4501 | 22015.5 | 1.1109
11 | 100000 | 199.97 | 7.07 | 32.8906 | 22492 | 1.1109
11 | 100000 | 299.99 | 10.68 | 74.3461 | 22360.9 | 1.1113
11 | 100000 | 500.08 | 18.21 | 212.3013 | 21849.5 | 1.1115
11 | 50000 | 100.02 | 3.04 | 2.2407 | 26183.7 | 1.1101
11 | 50000 | 200.01 | 6.08 | 9.0387 | 26177.6 | 1.111
11 | 50000 | 500.13 | 15.45 | 58.4497 | 25757.6 | 1.1116
11 | 20000 | 100.01 | 2.83 | 0.4124 | 28091.3 | 1.11
11 | 20000 | 199.95 | 5.68 | 1.7023 | 27995.2 | 1.1104
11 | 20000 | 500.13 | 14.26 | 11.3464 | 27918.6 | 1.1113
11 | 10000 | 99.97 | 2.82 | 0.1204 | 28206.8 | 1.11
11 | 10000 | 200.04 | 5.61 | 0.5052 | 28378.9 | 1.1105
11 | 10000 | 500.14 | 14.05 | 3.4296 | 28324.4 | 1.1109
11 | 10000 | 1000.25 | 30.52 | 18.7636 | 26083.7 | 1.1177